## Pos-pros
24 Horas de Estufa
| Método 1 |  |  | Método 2 |  |  | Método 3 |  |  | Método 4
| 1 | 2 | 3 | 1 | 2 | 3 | 1 | 2 | 3 | 1 | 2 | 3
Comprimento (cm) | 5.8 | 6.2 | 6 | 7 | 5.5 | 4.5 | 5 | 4.5 | 4.5 | 2.5 | 5 | 3.5
tempo de queima (s) | 35 | 18 | 24 | 16 | 29 | 17 | 45 | 37 | 41 | 13 | 23 | 9
Peso antes (g) | 5.76 | 6.47 | 5.75 | 7.61 | 6.29 | 5.88 | 7.58 | 6.33 | 5.14 | 1.65 | 4.78 | 3.84
Peso depois (g) | 5.75 | 6.46 | 5.72 | 7.6 | 6.28 | 5.88 | 7.54 | 6.3 | 5.1 | 1.65 | 4.77 | 3.82
Velocidade de queima (cm/s) | 0.1657142857 | 0.3444444444 | 0.25 | 0.4375 | 0.1896551724 | 0.2647058824 | 0.1111111111 | 0.1216216216 | 0.1097560976 | 0.1923076923 | 0.2173913043 | 0.3888888889
Taxa de Secagem (%) | 0.1736111111 | 0.1545595054 | 0.5217391304 | 0.1314060447 | 0.1589825119 | 0 | 0.5277044855 | 0.4739336493 | 0.7782101167 | 0 | 0.2092050209 | 0.5208333333
Velocidade Média (cm/s) | 0.2533862434 |  |  | 0.2972870183 |  |  | 0.1141629434 |  |  | 0.2661959618
Taxa de Secagem Média (%) | 0.283303249 |  |  | 0.09679618553 |  |  | 0.5932827505 |  |  | 0.2433461181
48 Horas de Estufa
| Método 1 |  |  | Método 2 |  |  | Método 3 |  |  | Método 4
| 1 | 2 | 3 | 1 | 2 | 3 | 1 | 2 | 3 | 1 | 2 | 3
Comprimento (cm) | 6 | 6 | 5 | 5 | 3.5 | 4 | 3.6 | 4.6 | 5 | 3.5 | 3.5 | 4.5
tempo de queima (s) | 32 | 38 | 29 | 20 | 13 | 18 | 53 | 43 | 51 | 18 | 16 | 23
Peso antes (g) | 6.38 | 6.64 | 4.48 | 10.44 | 6.31 | 4.51 | 7.81 | 8.74 | 5.47 | 2.88 | 5.8 | 6.57
Peso depois (g) | 6.37 | 6.63 | 4.46 | 10.44 | 6.29 | 4.5 | 7.8 | 8.76 | 5.45 | 2.86 | 5.8 | 6.56
Velocidade de queima (cm/s) | 0.1875 | 0.1578947368 | 0.1724137931 | 0.25 | 0.2692307692 | 0.2222222222 | 0.0679245283 | 0.1069767442 | 0.09803921569 | 0.1944444444 | 0.21875 | 0.1956521739
Taxa de Secagem (%) | 0.1567398119 | 0.1506024096 | 0.4464285714 | 0 | 0.3169572108 | 0.22172949 | 0.1280409731 | -0.2288329519 | 0.365630713 | 0.6944444444 | 0 | 0.1522070015
Velocidade Média (cm/s) | 0.1726028433 |  |  | 0.2471509972 |  |  | 0.09098016272 |  |  | 0.2029488728
Taxa de Secagem Média (%) | 0.251256931 |  |  | 0.1795622336 |  |  | 0.08827957805 |  |  | 0.2822171487
| 72 Horas de Estufa | [11 empty] | 72 Horas de Estufa Oxidos
| Método 1 |  |  | Método 2 |  |  | Método 3 |  |  | Método 4 |  |  | Método 1 Zn |  |  | Método 1 Ni
| 1 | 2 | 3 | 1 | 2 | 3 | 1 | 2 | 3 | 1 | 2 | 3 | 1 | 2 | 3 | 1 | 2 | 3
Comprimento (cm) | 5.6 | 5 | 6.5 | 3.6 | 4 | 4 | 5.2 | 4 | 5 | 6.5 | 3.5 | 4.5 | 6.19 | 7.39 | 5.48 | 6.81 | 7.1 | 7.74
tempo de queima (s) | 39 | 21 | 42 | 22 | 24 | 16 | 42 | 30 | 46 | 34 | 18 | 24 | 50 | 53 | 59 | 102 | 84 | 123
Peso antes (g) | 4.99 | 4.57 | 6.03 | 4.6 | 5.78 | 9.07 | 9.32 | 3.58 | 5.73 | 8.44 | 4.33 | 5.9 | 11.91 | 17.8 | 5.82 | 11.34 | 11.31 | 11.63
Peso depois (g) | 4.97 | 4.55 | 5.99 | 4.6 | 5.77 | 9.06 | 9.31 | 3.58 | 5.73 | 8.45 | 4.31 | 5.9 | 11.9 | 17.84 | 5.8 | 11.34 | 11.31 | 11.62
Velocidade de queima (cm/s) | 0.1435897436 | 0.2380952381 | 0.1547619048 | 0.1636363636 | 0.1666666667 | 0.25 | 0.1238095238 | 0.1333333333 | 0.1086956522 | 0.1911764706 | 0.1944444444 | 0.1875 | 0.1238 | 0.1394339623 | 0.09288135593 | 0.06676470588 | 0.08452380952 | 0.06292682927
Taxa de Secagem (%) | 0.4008016032 | 0.4376367615 | 0.6633499171 | 0 | 0.1730103806 | 0.1102535832 | 0.1072961373 | 0 | 0 | -0.1184834123 | 0.4618937644 | 0 | 0.08396305626 | -0.2247191011 | 0.3436426117 | 0 | 0 | 0.08598452279
Velocidade Média (cm/s) | 0.1788156288 |  |  | 0.1934343434 |  |  | 0.1219461698 |  |  | 0.191040305 |  |  | 0.1187051061 |  |  | 0.07140511489
Taxa de Secagem Média (%) | 0.5005960939 |  |  | 0.09442132129 |  |  | 0.03576537911 |  |  | 0.1144701174 |  |  | 0.06762885561 |  |  | 0.0286615076

## Densidades
Densidade
| Método 1 |  |  | Método 2 |  |  | Método 3 |  |  | Método 4
| 1 | 2 | 3 | 1 | 2 | 3 | 1 | 2 | 3 | 1 | 2 | 3
Massa Seca (g) | 1.8381 | 2.801 | 3.7163 | 0.4955 | 1.5472 | 2.0896 | 1.6275 | 2.65 | 3.2905 | 2.0945 | 3.488 | 4.667
Massa Imersa (g) | 0.5 | 0.8 | 1.2 | 0.12 | 0.4 | 0.5 | 0.4 | 0.8 | 1.1 | 0.5 | 1.1 | 1.2
Massa Umida (g) | 1.076 | 1.833 | 2.6318 | 0.2288 | 0.886 | 1.1405 | 0.8602 | 1.7666 | 2.447 | 1.076 | 2.5608 | 2.8902
VA (cm^3) | 0.576 | 1.033 | 1.4318 | 0.1088 | 0.486 | 0.6405 | 0.4602 | 0.9666 | 1.347 | 0.576 | 1.4608 | 1.6902
VAS (cm^3) | 1.338 | 2.001 | 1.0845 | 0.3755 | 1.1472 | 1.5896 | 1.2275 | 1.85 | 2.1905 | 1.5945 | 2.388 | 3.467
MEA (g/cm^3) | 3.2 | 2.71 | 2.6 | 4.55 | 3.18 | 3.26 | 3.53 | 2.74 | 1.94 | 3.63 | 2.38 | 2.76
PA | Indeter | Indeter | Indeter | Indeter | Indeter | Indeter | Indeter | Indeter | Indeter | Indeter | Indeter | Indeter
A (%) | -41.461 | -34.56 | -29.18 | -53.82 | -42.73 | -45.42 | -47.14 | -33.33 | -25.63 | -48.62 | -26.58 | -38.07
MEAS (g/cm^3) | 1.373 | 1.399 | 3.426 | 1.319 | 1.348 | 1.314 | 1.325 | 1.432 | 1.502 | 1.313 | 1.46 | 1.346
Densidade oxidos
| Método 1 Zn |  |  | Método 1 Ni
| 1 | 2 | 3 | 1 | 2 | 3
Massa Seca (g) | 8.387 | 6.2696 | 7.2731 | 7.707 | 7.1256 | 6.4049
Massa Imersa (g) | 3.745 | 2.801 | 3.275 | 3.506 | 3.171 | 2.839
Massa Umida (g) | 8.118 | 6.0404 | 6.9976 | 7.5247 | 6.9375 | 6.2255
VA (cm^3) | 4.373 | 3.2394 | 3.7226 | 4.0187 | 3.7665 | 3.3865
VAS (cm^3) | 4.642 | 3.4686 | 3.9981 | 4.201 | 3.9546 | 3.5659
MEA (g/cm^3) | 1.91 | 1.93 | 1.95 | 1.91 | 1.9 | 1.9
PA | Indeter | Indeter | Indeter | Indeter | Indeter | Indeter
A (%) | -3.2 | -3.65 | -3.75 | -2.36 | -2.63 | -2.8
MEAS (g/cm^3) | 1.806 | 1.807 | 1.819 | 1.834 | 1.801 | 1.796

## Canudos
| Tubo - Oxidos |  |  | Tubo
| Método 1 Zn | Método 1 Ni |  | Método 1 | Método 2 | Método 3 | Método 4
Velocidade de queima (cm/s) | 0.1333333333 | 0.06802721088 | Velocidade de queima (cm/s) | 0.1639344262 | 0.243902439 | 0.125 | 0.1234567901